## Tabelle1
		Verbindung	Messung	Tonset (°C)	Area (yVs/mg)		T (°C)		Area (yVs/mg)	T (korrigiert)	Referenz (°C)	Schmelzwärme (kJ/mol)		Schmelztemperatur Al2O3 (°C)		Schmelzwärme Al2O3 (kJ/mol)		ref1		Ref2
		Tb0,5Gd0,5ScO3	1	1963.9	-11.87		1951		-10.9	2149	2114	35.7		2054		118.40		1137.9	J/g	111,1 kJ/mol
			2	1937.3	-10.02
														Korrektur
		Dy0,5Tb0,5ScO3	1	1921.4	-14.17		1916		-12.3	2114	2053	39.9		198.0
			2	1911.1	-10.33
														1yVs/mg = X kJ/mol
		Al2O3 (Eichung)	1	1856	-36.35		1856		-36.35	2053	2054	118.4		3.257221458

für später		GdScO3	1	2020.6	-11.51		2016		-11.6	2141	2000-2200	33.6		Korrektur
(Klimm)			2	2016.1	-11.37									125.5
			3	2010.9	-11.92
														1yVs/mg = X kJ/mol
		DyScO3	1	2060.2	-12.45		2060		-13.6	2185	2100	39.3		2.8991185113
			2	2059.4	-14.67

		Al2O3 (Eichung)	1	1932.6	-40.38		1929		-40.84	2054	2054	118.4
			2	1927.3	-38.6
			3	1925.6	-43.54

		T_melt	Q_melt		D_Q_melt
	DyScO3	2185	39	Klimm gemessen	8
	DyTbScO3	2114	40		8
	TbScO3	2095	-	[PAPER]
	TbGdScO3	2149	36		7
	GdScO3	2141	0	Klimm gemessen
	GdScO3	2150	85	[PAPER]
	SmScO3	2168	105	Klimm gemessen	21
	NdScO3	2218	89	Klimm gemessen	18