## Tabelle1
	Verbindung	Messung	Tonset (°C)	Area (yVs/mg)		T (°C)		Area (yVs/mg)	T (korrigiert)	Referenz (°C)	Schmelzwärme (kJ/mol)		Schmelztemperatur Al2O3 (°C)		Schmelzwärme Al2O3 (kJ/mol)
	Tb0,5Gd0,5ScO3	1	1963.9	-11.87		1951		-10.9	2149	2114	142.5		2054		118.40
		2	1937.3	-10.02
													Korrektur (T)
	Dy0,5Tb0,5ScO3	1	1921.4	-14.17		1916		-12.3	2114	2053	162.8		198.0
		2	1911.1	-10.33

	Al2O3 (Eichung)	1	1856	-36.35		1856		-36.35	2053	2054	118.4

	GdScO3	1	2020.6	-11.51		2016		-11.6	2141	2000-2200	82.5		Korrektur (T)
		2	2016.1	-11.37									125.5
		3	2010.9	-11.92

	DyScO3	1	2060.2	-12.45		2060		-13.6	2185	2100	98.5
		2	2059.4	-14.67

	Al2O3 (Eichung)	1	1932.6	-40.38		1929		-40.84	2054	2054	118.4		M_Al2O3 (g/mol)	M_DyTbScO3	M_TbGdScO3	M_GdScO3	M_DyScO3
		2	1927.3	-38.6									101.96	414.383	409.133	250.203	255.453
		3	1925.6	-43.54

	T_melt	Q_melt	D_Q_melt					alte Daten
DyScO3	2185	98	20	alt					yVs/mg	yVs/mol	kJ/mol
DyTbScO3	2114	163	33					Al2O3	40.84	4164.0464	118.4
TbScO3	2095	-		REF PAPER				GdScO3	11.6	2902.3548	82.5
TbGdScO3	2149	142	28					DyScO3	13.56	3463.94268	98.5
GdScO3	2141	83	17	alt
GdScO3	2150	85		REF PAPER				1 yVs/mol =	0.0284339	kJ/mol
SmScO3	2168	105	21	alt
NdScO3	2218	89	18	alt				neue Daten
									yVs/mg	yVs/mol	kJ/mol
								Al2O3	36.35	3706.246	118
								DyTbScO3	12.3	5096.9109	163
								TbGdScO3	10.9	4459.5497	142

								1 yVs/mol =	0.0319461	kJ/mol