## Tabelle1
		Verbindung	Messung	Tonset (°C)	Area (yVs/mg)		T (°C)		Area (yVs/mg)	T (korrigiert)	Referenz (°C)	Schmelzwärme (kJ/mol)		Schmelztemperatur Al2O3 (°C)		Schmelzwärme Al2O3 (kJ/mol)		ref1		Ref2
		Tb0,5Gd0,5ScO3	1	1963.9	-11.87		1951		-10.9	2149	2114	142.5		2054		118.40		1137.9	J/g	111,1 kJ/mol
			2	1937.3	-10.02
														Korrektur (T)
		Dy0,5Tb0,5ScO3	1	1921.4	-14.17		1916		-12.3	2114	2053	162.8		198.0
			2	1911.1	-10.33

		Al2O3 (Eichung)	1	1856	-36.35		1856		-36.35	2053	2054	118.4

für später		GdScO3	1	2020.6	-11.51		2016		-11.6	2141	2000-2200	82.5		Korrektur (T)
(Klimm)			2	2016.1	-11.37									125.5
			3	2010.9	-11.92

		DyScO3	1	2060.2	-12.45		2060		-13.6	2185	2100	98.5
			2	2059.4	-14.67

		Al2O3 (Eichung)	1	1932.6	-40.38		1929		-40.84	2054	2054	118.4		M_Al2O3 (g/mol)	M_DyTbScO3	M_TbGdScO3	M_GdScO3	M_DyScO3
			2	1927.3	-38.6									101.96	414.383	409.133	250.203	255.453
			3	1925.6	-43.54

		T_melt	Q_melt	D_Q_melt					alte Daten
	DyScO3	2185	98	20	alt					yVs/mg	yVs/mol	kJ/mol
	DyTbScO3	2114	163	33					Al2O3	40.84	4164.0464	118.4
	TbScO3	2095	-		REF PAPER				GdScO3	11.6	2902.3548	82.5
	TbGdScO3	2149	142	28					DyScO3	13.56	3463.94268	98.5
	GdScO3	2141	83	17	alt
	GdScO3	2150	85		REF PAPER				1 yVs/mol =	0.0284339	kJ/mol
	SmScO3	2168	105	21	alt
	NdScO3	2218	89	18	alt				Messung
										yVs/mg	yVs/mol	kJ/mol
									Al2O3	36.35	3706.246	118
									DyTbScO3	12.3	5096.9109	163
									TbGdScO3	10.9	4459.5497	142

									1 yVs/mol =	0.0319461	kJ/mol