## Tabelle1
		Verbindung	Messung	Tonset (°C)	Area (yVs/mg)		T (°C)		Area (yVs/mg)	T (korrigiert)	Referenz (°C)	Schmelzwärme (kJ/mol)		Schmelztemperatur Al2O3 (°C)		Schmelzwärme Al2O3 (kJ/mol)		Ref1		Ref2
		Tb0,5Gd0,5ScO3	1	1963.9	-11.87		1951		-10.9	2149		34.9		2054		115.99		1137.9	J/g	111,1 kJ/mol
			2	1937.3	-10.02
														Korrektur
		Dy0,5Tb0,5ScO3	1	1921.4	-14.17		1916		-12.3	2114		39.1		198.0
			2	1911.1	-10.33
														1yVs/mg = 3,1912 kJ/mol
		Al2O3 (Eichung)	1	1856	-36.35		1856		-36.35	2053	2054	116.0

für später		GdScO3	1	2020.6	-11.51		2016		-11.6	2141	2000-2200	32.9		Korrektur
(Klimm)			2	2016.1	-11.37									125.5
			3	2010.9	-11.92
														1yVs/mg = 2,84035 kJ/mol
		DyScO3	1	2060.2	-12.45		2060		-13.6	2185	2100	38.5
			2	2059.4	-14.67

		Al2O3 (Eichung)	1	1932.6	-40.38		1929		-40.84	2054	2054	116.0
			2	1927.3	-38.6
			3	1925.6	-43.54

		T_melt	Q_melt
	GdScO3	2141	32.9
	TbGdScO3	2149	34.9
	DyTbScO3	2114	39.1
	DyScO3	2185	38.5